## Sheet1
Temperature.K. | Magnet.Field.Frequency.Hz. | Magnetic.Field.T | Contact.Arangement | Curent.Set.A. | Curent.In.meas.A. | Curent.Out.meas.A. | Source.V.V. | OutputV | Curent.leak | Resistivity.Ohm.cm | thickness.cm.
291.71 | 0.17 | 0.96448 | D | 0.006375 | 0.006374 | -0.006375 | 0.055135 |  | 0.000147 | 2.5464e-06 | 1e-05
291.71 | 0.17 | 0.96521 | D | -0.006375 | -0.006377 | 0.006377 | -0.05482 |  | 0.000343 | 2.5464e-06 | 1e-05
291.71 | 0.17 | 0.96124 | D | 0.005737 | 0.005736 | -0.005737 | 0.049563 |  | 0.00042 | 2.5464e-06 | 1e-05
291.71 | 0.17 | 0.96489 | D | -0.005737 | -0.005739 | 0.005739 | -0.049395 |  | 0.000347 | 2.5464e-06 | 1e-05
291.71 | 0.17 | 0.96374 | D | 0.0051 | 0.005099 | -0.0051 | 0.044182 |  | 0.000495 | 2.5464e-06 | 1e-05
291.71 | 0.17 | 0.96322 | D | -0.0051 | -0.005102 | 0.005101 | -0.043897 |  | 0.000412 | 2.5464e-06 | 1e-05
291.71 | 0.17 | 0.96264 | D | 0.004462 | 0.004461 | -0.004462 | 0.03851 |  | 0.000224 | 2.5464e-06 | 1e-05
291.715 | 0.17 | 0.96504 | D | -0.004462 | -0.004464 | 0.004464 | -0.038315 |  | 0.000317 | 2.5464e-06 | 1e-05
291.72 | 0.17 | 0.96281 | D | -0.004462 | 0.003824 | -0.003825 | 0.033032 |  | 0.000417 | 2.5464e-06 | 1e-05
291.71 | 0.17 | 0.96542 | D | -0.004462 | -0.003827 | 0.003827 | -0.032867 |  | 0.000542 | 2.5464e-06 | 1e-05
291.72 | 0.17 | 0.9653 | D | -0.004462 | 0.003186 | -0.003187 | 0.027644 |  | 0.000169 | 2.5464e-06 | 1e-05
291.715 | 0.17 | 0.96407 | D | -0.004462 | -0.003189 | 0.003188 | -0.027393 |  | 0.000738 | 2.5464e-06 | 1e-05
291.71 | 0.17 | 0.96456 | D | -0.004462 | 0.002549 | -0.002549 | 0.022031 |  | 0.000532 | 2.5464e-06 | 1e-05
291.72 | 0.17 | 0.96182 | D | -0.004462 | -0.002552 | 0.002552 | -0.021829 |  | 0.000332 | 2.5464e-06 | 1e-05
291.72 | 0.17 | 0.96364 | D | -0.004462 | 0.001911 | -0.001911 | 0.016726 |  | 0.000309 | 2.5464e-06 | 1e-05
291.72 | 0.17 | 0.96388 | D | -0.004462 | -0.001914 | 0.001913 | -0.01641 |  | 0.000539 | 2.5464e-06 | 1e-05
291.71 | 0.17 | 0.9623 | D | -0.004462 | 0.001274 | -0.001274 | 0.011066 |  | 0.000413 | 2.5464e-06 | 1e-05
291.72 | 0.17 | 0.9646 | D | -0.004462 | -0.001276 | 0.001276 | -0.010924 |  | 0.000303 | 2.5464e-06 | 1e-05
291.72 | 0.17 | 0.96644 | D | -0.004462 | 0.000637 | -0.000637 | 0.00555 |  | 0.000483 | 2.5464e-06 | 1e-05
291.72 | 0.17 | 0.96489 | D | -0.004462 | -0.000637 | 0.000637 | -0.005365 |  | -0.000143 | 2.5464e-06 | 1e-05
291.72 | 0.17 | 0.96425 | D | -0.004462 | -0.000637 | 0.000637 | -0.005441 |  | -0.000107 | 2.5464e-06 | 1e-05
291.72 | 0.17 | 0.96421 | D | -0.004462 | 0.000637 | -0.000637 | 0.005717 |  | 0.000654 | 2.5464e-06 | 1e-05
291.72 | 0.17 | 0.96378 | D | -0.004462 | -0.001277 | 0.001276 | -0.010743 |  | 0.00017 | 2.5464e-06 | 1e-05
291.71 | 0.17 | 0.96143 | D | -0.004462 | 0.001274 | -0.001274 | 0.011156 |  | 0.000919 | 2.5464e-06 | 1e-05
291.72 | 0.17 | 0.96484 | D | -0.004462 | -0.001914 | 0.001913 | -0.016408 |  | 0.000145 | 2.5464e-06 | 1e-05
291.715 | 0.17 | 0.96564 | D | -0.004462 | 0.001911 | -0.001911 | 0.016522 |  | 0.000189 | 2.5464e-06 | 1e-05
291.72 | 0.17 | 0.96396 | D | -0.004462 | -0.002552 | 0.002551 | -0.021789 |  | 0.000411 | 2.5464e-06 | 1e-05
291.72 | 0.17 | 0.96642 | D | -0.004462 | 0.002549 | -0.00255 | 0.022027 |  | 0.000623 | 2.5464e-06 | 1e-05
291.72 | 0.17 | 0.96507 | D | -0.004462 | -0.003189 | 0.003188 | -0.02732 |  | 0.000421 | 2.5464e-06 | 1e-05
291.72 | 0.17 | 0.9613 | D | -0.004462 | 0.003186 | -0.003187 | 0.02761 |  | 0.000816 | 2.5464e-06 | 1e-05
291.72 | 0.17 | 0.96134 | D | -0.004462 | -0.003827 | 0.003826 | -0.032836 |  | 0.000243 | 2.5464e-06 | 1e-05
291.72 | 0.17 | 0.96294 | D | -0.004462 | 0.003824 | -0.003825 | 0.033041 |  | -0.000174 | 2.5464e-06 | 1e-05
291.72 | 0.17 | 0.96163 | D | -0.004462 | -0.004464 | 0.004464 | -0.038319 |  | 0.000214 | 2.5464e-06 | 1e-05
291.72 | 0.17 | 0.96251 | D | -0.004462 | 0.004461 | -0.004462 | 0.038731 |  | 0.000428 | 2.5464e-06 | 1e-05
291.72 | 0.17 | 0.96488 | D | -0.004462 | -0.005102 | 0.005102 | -0.04391 |  | 8.5874e-05 | 2.5464e-06 | 1e-05
291.72 | 0.17 | 0.96442 | D | -0.004462 | 0.005099 | -0.0051 | 0.044043 |  | 0.000109 | 2.5464e-06 | 1e-05
291.72 | 0.17 | 0.96569 | D | -0.004462 | -0.005739 | 0.005739 | -0.049234 |  | 0.00106 | 2.5464e-06 | 1e-05
291.72 | 0.17 | 0.96338 | D | -0.004462 | 0.005736 | -0.005737 | 0.049709 |  | 0.00086 | 2.5464e-06 | 1e-05
291.72 | 0.17 | 0.96294 | D | -0.004462 | -0.006377 | 0.006376 | -0.054892 |  | 0.000896 | 2.5464e-06 | 1e-05
291.72 | 0.17 | 0.96506 | D | -0.004462 | 0.006374 | -0.006375 | 0.05506 |  | 0.00064 | 2.5464e-06 | 1e-05
291.72 | 0.17 | 0.9648 | F | -0.004462 | 0.006374 | -0.006375 | 0.19455 |  | 0.000493 | 2.5464e-06 | 1e-05
291.72 | 0.17 | 0.96181 | F | -0.004462 | -0.006377 | 0.006376 | -0.18659 |  | 0.000473 | 2.5464e-06 | 1e-05
291.72 | 0.17 | 0.96436 | F | -0.004462 | 0.005736 | -0.005737 | 0.23249 |  | 0.000493 | 2.5464e-06 | 1e-05
291.72 | 0.17 | 0.96469 | F | -0.004462 | -0.005739 | 0.005738 | -0.34245 |  | 0.000474 | 2.5464e-06 | 1e-05
291.72 | 0.17 | 0.96536 | F | -0.004462 | 0.005099 | -0.0051 | 0.14518 |  | 0.000491 | 2.5464e-06 | 1e-05
291.72 | 0.17 | 0.965 | F | -0.004462 | -0.005102 | 0.005102 | -0.14995 |  | 0.000475 | 2.5464e-06 | 1e-05
291.72 | 0.17 | 0.96636 | F | -0.004462 | 0.004461 | -0.004462 | 0.17598 |  | 0.00049 | 2.5464e-06 | 1e-05
291.72 | 0.17 | 0.96546 | F | -0.004462 | -0.004464 | 0.004463 | -0.13562 |  | 0.000476 | 2.5464e-06 | 1e-05
291.72 | 0.17 | 0.96229 | F | -0.004462 | 0.003824 | -0.003825 | 0.22631 |  | 0.000488 | 2.5464e-06 | 1e-05
291.72 | 0.17 | 0.96151 | F | -0.004462 | -0.003827 | 0.003826 | -0.12032 |  | 0.000477 | 2.5464e-06 | 1e-05
291.72 | 0.17 | 0.96263 | F | -0.004462 | 0.003186 | -0.003187 | 0.10393 |  | 0.000487 | 2.5464e-06 | 1e-05
291.72 | 0.17 | 0.96513 | F | -0.004462 | -0.003189 | 0.003188 | -0.2238 |  | 0.000478 | 2.5464e-06 | 1e-05
291.72 | 0.17 | 0.96535 | F | -0.004462 | 0.002549 | -0.00255 | 0.083582 |  | 0.000487 | 2.5464e-06 | 1e-05
291.72 | 0.17 | 0.96626 | F | -0.004462 | -0.002552 | 0.002551 | -0.1716 |  | 0.000479 | 2.5464e-06 | 1e-05
291.72 | 0.17 | 0.9652 | F | -0.004462 | 0.001911 | -0.001912 | 0.065319 |  | 0.000485 | 2.5464e-06 | 1e-05
291.72 | 0.17 | 0.96439 | F | -0.004462 | -0.001914 | 0.001913 | -0.17704 |  | 0.000479 | 2.5464e-06 | 1e-05
291.72 | 0.17 | 0.96131 | F | -0.004462 | 0.001274 | -0.001274 | 0.04176 |  | 0.000485 | 2.5464e-06 | 1e-05
291.72 | 0.17 | 0.96499 | F | -0.004462 | -0.001277 | 0.001276 | -0.16988 |  | 0.000481 | 2.5464e-06 | 1e-05
291.72 | 0.17 | 0.96228 | F | -0.004462 | 0.000637 | -0.000637 | 0.085954 |  | 0.000484 | 2.5464e-06 | 1e-05
291.72 | 0.17 | 0.96516 | F | -0.004462 | -0.000637 | 0.000637 | -0.095629 |  | 0.000482 | 2.5464e-06 | 1e-05
291.72 | 0.17 | 0.96578 | F | -0.004462 | -0.000637 | 0.000637 | -0.12964 |  | 0.00048 | 2.5464e-06 | 1e-05
291.72 | 0.17 | 0.96361 | F | -0.004462 | 0.000637 | -0.000637 | 0.033955 |  | 0.000483 | 2.5464e-06 | 1e-05
291.72 | 0.17 | 0.96522 | F | -0.004462 | -0.001276 | 0.001276 | -0.041582 |  | 0.000481 | 2.5464e-06 | 1e-05
291.72 | 0.17 | 0.96333 | F | -0.004462 | 0.001274 | -0.001274 | 0.058518 |  | 0.000484 | 2.5464e-06 | 1e-05
291.72 | 0.17 | 0.96317 | F | -0.004462 | -0.001914 | 0.001913 | -0.22379 |  | 0.00048 | 2.5464e-06 | 1e-05
291.72 | 0.17 | 0.96626 | F | -0.004462 | 0.001911 | -0.001911 | 0.081075 |  | 0.000485 | 2.5464e-06 | 1e-05
291.72 | 0.17 | 0.96485 | F | -0.004462 | -0.002552 | 0.002551 | -0.088032 |  | 0.000479 | 2.5464e-06 | 1e-05
291.72 | 0.17 | 0.96595 | F | -0.004462 | 0.002549 | -0.00255 | 0.31247 |  | 0.000487 | 2.5464e-06 | 1e-05
291.72 | 0.17 | 0.96364 | F | -0.004462 | -0.003188 | 0.003188 | -0.21751 |  | 0.000477 | 2.5464e-06 | 1e-05
291.72 | 0.17 | 0.96381 | F | -0.004462 | 0.003186 | -0.003187 | 0.12654 |  | 0.000487 | 2.5464e-06 | 1e-05
291.72 | 0.17 | 0.96373 | F | -0.004462 | -0.003827 | 0.003826 | -0.1904 |  | 0.000475 | 2.5464e-06 | 1e-05
291.72 | 0.17 | 0.9637 | F | -0.004462 | 0.003824 | -0.003825 | 0.14884 |  | 0.000489 | 2.5464e-06 | 1e-05
291.72 | 0.17 | 0.9644 | F | -0.004462 | -0.004464 | 0.004463 | -0.27762 |  | 0.000476 | 2.5464e-06 | 1e-05
291.72 | 0.17 | 0.96274 | F | -0.004462 | 0.004461 | -0.004462 | 0.14916 |  | 0.00049 | 2.5464e-06 | 1e-05
291.72 | 0.17 | 0.96142 | F | -0.004462 | -0.005102 | 0.005101 | -0.16904 |  | 0.000475 | 2.5464e-06 | 1e-05
291.72 | 0.17 | 0.96623 | F | -0.004462 | 0.005099 | -0.0051 | 0.22859 |  | 0.000489 | 2.5464e-06 | 1e-05
291.72 | 0.17 | 0.96332 | F | -0.004462 | -0.005739 | 0.005738 | -0.31469 |  | 0.000474 | 2.5464e-06 | 1e-05
291.73 | 0.17 | 0.96632 | F | -0.004462 | 0.005736 | -0.005737 | 0.23255 |  | 0.000492 | 2.5464e-06 | 1e-05
291.73 | 0.17 | 0.96276 | F | -0.004462 | -0.006377 | 0.006376 | -0.24067 |  | 0.000472 | 2.5464e-06 | 1e-05
291.73 | 0.17 | 0.96132 | F | -0.004462 | 0.006374 | -0.006375 | 0.18606 |  | 0.000492 | 2.5464e-06 | 1e-05
291.72 | 0.37 | 0.46727 | D | -0.004462 | 0.006374 | -0.006375 | 0.055028 |  | 0.000616 | 2.5464e-06 | 1e-05
291.72 | 0.37 | 0.46699 | D | -0.004462 | -0.006377 | 0.006377 | -0.054805 |  | 0.000614 | 2.5464e-06 | 1e-05
291.72 | 0.37 | 0.46712 | D | -0.004462 | 0.005736 | -0.005737 | 0.049578 |  | 0.000613 | 2.5464e-06 | 1e-05
291.72 | 0.37 | 0.46713 | D | -0.004462 | -0.005739 | 0.005739 | -0.049279 |  | 0.000633 | 2.5464e-06 | 1e-05
291.72 | 0.37 | 0.46708 | D | -0.004462 | 0.005099 | -0.0051 | 0.044245 |  | 0.000611 | 2.5464e-06 | 1e-05
291.72 | 0.37 | 0.46713 | D | -0.004462 | -0.005102 | 0.005102 | -0.043965 |  | 0.000612 | 2.5464e-06 | 1e-05
291.72 | 0.37 | 0.46713 | D | -0.004462 | 0.004461 | -0.004462 | 0.03875 |  | 0.000614 | 2.5464e-06 | 1e-05
291.72 | 0.37 | 0.46693 | D | -0.004462 | -0.004464 | 0.004464 | -0.03846 |  | 0.000628 | 2.5464e-06 | 1e-05
291.72 | 0.37 | 0.46883 | D | -0.004462 | 0.003824 | -0.003825 | 0.033255 |  | 0.000616 | 2.5464e-06 | 1e-05
291.72 | 0.37 | 0.46855 | D | -0.004462 | -0.003827 | 0.003826 | -0.032969 |  | 0.000609 | 2.5464e-06 | 1e-05
291.72 | 0.37 | 0.46694 | D | -0.004462 | 0.003186 | -0.003186 | 0.027753 |  | 0.000605 | 2.5464e-06 | 1e-05
291.72 | 0.37 | 0.46688 | D | -0.004462 | -0.003189 | 0.003188 | -0.02728 |  | 0.000657 | 2.5464e-06 | 1e-05
291.72 | 0.37 | 0.46249 | D | -0.004462 | 0.002549 | -0.002549 | 0.022171 |  | 0.000619 | 2.5464e-06 | 1e-05
291.72 | 0.37 | 0.46699 | D | -0.004462 | -0.002552 | 0.002551 | -0.021828 |  | 0.000606 | 2.5464e-06 | 1e-05
291.72 | 0.37 | 0.46681 | D | -0.004462 | 0.001911 | -0.001911 | 0.016636 |  | 0.000579 | 2.5464e-06 | 1e-05
291.73 | 0.37 | 0.4672 | D | -0.004462 | -0.001914 | 0.001913 | -0.016249 |  | 0.000611 | 2.5464e-06 | 1e-05
291.72 | 0.37 | 0.46719 | D | -0.004462 | 0.001274 | -0.001274 | 0.011235 |  | 0.000481 | 2.5464e-06 | 1e-05
291.72 | 0.37 | 0.4693 | D | -0.004462 | -0.001277 | 0.001276 | -0.01077 |  | 0.000673 | 2.5464e-06 | 1e-05
291.725 | 0.37 | 0.46695 | D | -0.004462 | 0.000637 | -0.000637 | 0.005683 |  | 0.000727 | 2.5464e-06 | 1e-05
291.72 | 0.37 | 0.46676 | D | -0.004462 | -0.000637 | 0.000637 | -0.00535 |  | 0.000214 | 2.5464e-06 | 1e-05
291.73 | 0.37 | 0.46681 | D | -0.004462 | -0.000637 | 0.000637 | -0.005404 |  | 4.478e-05 | 2.5464e-06 | 1e-05
291.73 | 0.37 | 0.46722 | D | -0.004462 | 0.000637 | -0.000637 | 0.005585 |  | 0.000951 | 2.5464e-06 | 1e-05
291.72 | 0.37 | 0.46694 | D | -0.004462 | -0.001277 | 0.001276 | -0.010783 |  | 0.000283 | 2.5464e-06 | 1e-05
291.72 | 0.37 | 0.46575 | D | -0.004462 | 0.001274 | -0.001274 | 0.011111 |  | 0.000827 | 2.5464e-06 | 1e-05
291.72 | 0.37 | 0.46694 | D | -0.004462 | -0.001914 | 0.001913 | -0.016286 |  | 0.000762 | 2.5464e-06 | 1e-05
291.72 | 0.37 | 0.46685 | D | -0.004462 | 0.001911 | -0.001912 | 0.016732 |  | 0.000872 | 2.5464e-06 | 1e-05
291.72 | 0.37 | 0.46684 | D | -0.004462 | -0.002552 | 0.002552 | -0.02181 |  | 0.000145 | 2.5464e-06 | 1e-05
291.725 | 0.37 | 0.46713 | D | -0.004462 | 0.002549 | -0.002549 | 0.022036 |  | 0.001634 | 2.5464e-06 | 1e-05
291.72 | 0.37 | 0.46682 | D | -0.004462 | -0.003189 | 0.003188 | -0.027262 |  | 0.000422 | 2.5464e-06 | 1e-05
291.72 | 0.37 | 0.46401 | D | -0.004462 | 0.003186 | -0.003187 | 0.027555 |  | 0.000674 | 2.5464e-06 | 1e-05
291.72 | 0.37 | 0.46725 | D | -0.004462 | -0.003827 | 0.003826 | -0.032947 |  | 0.000145 | 2.5464e-06 | 1e-05
291.72 | 0.37 | 0.46883 | D | -0.004462 | 0.003824 | -0.003825 | 0.033227 |  | 0.000985 | 2.5464e-06 | 1e-05
291.73 | 0.37 | 0.47008 | D | -0.004462 | -0.004464 | 0.004464 | -0.038434 |  | 0.000971 | 2.5464e-06 | 1e-05
291.725 | 0.37 | 0.46371 | D | -0.004462 | 0.004461 | -0.004462 | 0.038652 |  | 0.00018 | 2.5464e-06 | 1e-05
291.72 | 0.37 | 0.46716 | D | -0.004462 | -0.005102 | 0.005102 | -0.04376 |  | 0.000808 | 2.5464e-06 | 1e-05
291.73 | 0.37 | 0.4671 | D | -0.004462 | 0.005099 | -0.0051 | 0.044266 |  | 0.000864 | 2.5464e-06 | 1e-05
291.73 | 0.37 | 0.467 | D | -0.004462 | -0.005739 | 0.005739 | -0.04924 |  | 0.001084 | 2.5464e-06 | 1e-05
291.72 | 0.37 | 0.46708 | D | -0.004462 | 0.005736 | -0.005737 | 0.049574 |  | 0.000958 | 2.5464e-06 | 1e-05
291.72 | 0.37 | 0.46715 | D | -0.004462 | -0.006377 | 0.006377 | -0.054966 |  | 0.000769 | 2.5464e-06 | 1e-05
291.72 | 0.37 | 0.46718 | D | -0.004462 | 0.006374 | -0.006375 | 0.055264 |  | 0.000729 | 2.5464e-06 | 1e-05
291.73 | 0.37 | 0.46705 | F | -0.004462 | 0.006374 | -0.006375 | 0.15676 |  | 0.000745 | 2.5464e-06 | 1e-05
291.73 | 0.37 | 0.46697 | F | -0.004462 | -0.006377 | 0.006377 | -0.16156 |  | 0.000742 | 2.5464e-06 | 1e-05
291.73 | 0.37 | 0.46703 | F | -0.004462 | 0.005736 | -0.005737 | 0.17695 |  | 0.000744 | 2.5464e-06 | 1e-05
291.73 | 0.37 | 0.46709 | F | -0.004462 | -0.005739 | 0.005738 | -0.14421 |  | 0.000742 | 2.5464e-06 | 1e-05
291.72 | 0.37 | 0.46691 | F | -0.004462 | 0.005099 | -0.0051 | 0.17313 |  | 0.000742 | 2.5464e-06 | 1e-05
291.73 | 0.37 | 0.46726 | F | -0.004462 | -0.005102 | 0.005102 | -0.12787 |  | 0.000742 | 2.5464e-06 | 1e-05
291.73 | 0.37 | 0.46682 | F | -0.004462 | 0.004461 | -0.004462 | 0.17524 |  | 0.000743 | 2.5464e-06 | 1e-05
291.73 | 0.37 | 0.46703 | F | -0.004462 | -0.004464 | 0.004464 | -0.16221 |  | 0.000742 | 2.5464e-06 | 1e-05
291.72 | 0.37 | 0.46706 | F | -0.004462 | 0.003824 | -0.003825 | 0.14825 |  | 0.000743 | 2.5464e-06 | 1e-05
291.73 | 0.37 | 0.46715 | F | -0.004462 | -0.003827 | 0.003826 | -0.14374 |  | 0.000742 | 2.5464e-06 | 1e-05
291.73 | 0.37 | 0.46698 | F | -0.004462 | 0.003186 | -0.003187 | 0.083187 |  | 0.000744 | 2.5464e-06 | 1e-05
291.73 | 0.37 | 0.46715 | F | -0.004462 | -0.003189 | 0.003188 | -0.12286 |  | 0.000743 | 2.5464e-06 | 1e-05
291.73 | 0.37 | 0.46681 | F | -0.004462 | 0.002549 | -0.002549 | 0.089621 |  | 0.000744 | 2.5464e-06 | 1e-05
291.73 | 0.37 | 0.46676 | F | -0.004462 | -0.002552 | 0.002551 | -0.090051 |  | 0.000742 | 2.5464e-06 | 1e-05
291.73 | 0.37 | 0.46683 | F | -0.004462 | 0.001911 | -0.001911 | 0.068201 |  | 0.000743 | 2.5464e-06 | 1e-05
291.72 | 0.37 | 0.46306 | F | -0.004462 | -0.001913 | 0.001913 | -0.06809 |  | 0.000744 | 2.5464e-06 | 1e-05
291.73 | 0.37 | 0.46722 | F | -0.004462 | 0.001274 | -0.001274 | 0.034535 |  | 0.000743 | 2.5464e-06 | 1e-05
291.73 | 0.37 | 0.46688 | F | -0.004462 | -0.001276 | 0.001276 | -0.046795 |  | 0.000742 | 2.5464e-06 | 1e-05
291.73 | 0.37 | 0.4672 | F | -0.004462 | 0.000637 | -0.000637 | 0.017608 |  | 0.000742 | 2.5464e-06 | 1e-05
291.73 | 0.37 | 0.46714 | F | -0.004462 | -0.000637 | 0.000637 | -0.017409 |  | 0.000743 | 2.5464e-06 | 1e-05
291.72 | 0.37 | 0.46688 | F | -0.004462 | -0.000637 | 0.000637 | -0.01744 |  | 0.000743 | 2.5464e-06 | 1e-05
291.73 | 0.37 | 0.46677 | F | -0.004462 | 0.000637 | -0.000637 | 0.024372 |  | 0.000744 | 2.5464e-06 | 1e-05
291.73 | 0.37 | 0.4672 | F | -0.004462 | -0.001276 | 0.001276 | -0.048976 |  | 0.000743 | 2.5464e-06 | 1e-05
291.73 | 0.37 | 0.46694 | F | -0.004462 | 0.001274 | -0.001274 | 0.03548 |  | 0.000744 | 2.5464e-06 | 1e-05
291.73 | 0.37 | 0.46706 | F | -0.004462 | -0.001914 | 0.001913 | -0.053128 |  | 0.000742 | 2.5464e-06 | 1e-05
291.73 | 0.37 | 0.46716 | F | -0.004462 | 0.001911 | -0.001911 | 0.053914 |  | 0.000743 | 2.5464e-06 | 1e-05
291.725 | 0.37 | 0.46701 | F | -0.004462 | -0.002552 | 0.002551 | -0.075279 |  | 0.000743 | 2.5464e-06 | 1e-05
291.725 | 0.37 | 0.46714 | F | -0.004462 | 0.002549 | -0.002549 | 0.072419 |  | 0.000743 | 2.5464e-06 | 1e-05
291.73 | 0.37 | 0.46704 | F | -0.004462 | -0.003188 | 0.003188 | -0.088342 |  | 0.000743 | 2.5464e-06 | 1e-05
291.73 | 0.37 | 0.46711 | F | -0.004462 | 0.003186 | -0.003186 | 0.089146 |  | 0.000743 | 2.5464e-06 | 1e-05
291.73 | 0.37 | 0.4668 | F | -0.004462 | -0.003827 | 0.003827 | -0.14941 |  | 0.000743 | 2.5464e-06 | 1e-05
291.73 | 0.37 | 0.46692 | F | -0.004462 | 0.003824 | -0.003825 | 0.10824 |  | 0.000744 | 2.5464e-06 | 1e-05
291.73 | 0.37 | 0.47057 | F | -0.004462 | -0.004464 | 0.004464 | -0.14847 |  | 0.000743 | 2.5464e-06 | 1e-05
291.73 | 0.37 | 0.46713 | F | -0.004462 | 0.004461 | -0.004462 | 0.12938 |  | 0.000743 | 2.5464e-06 | 1e-05
291.73 | 0.37 | 0.46716 | F | -0.004462 | -0.005102 | 0.005102 | -0.16159 |  | 0.000743 | 2.5464e-06 | 1e-05
291.73 | 0.37 | 0.46708 | F | -0.004462 | 0.005099 | -0.0051 | 0.14901 |  | 0.000743 | 2.5464e-06 | 1e-05
291.74 | 0.37 | 0.4695 | F | -0.004462 | -0.005739 | 0.005739 | -0.19851 |  | 0.000743 | 2.5464e-06 | 1e-05
291.73 | 0.37 | 0.46707 | F | -0.004462 | 0.005736 | -0.005737 | 0.16359 |  | 0.000745 | 2.5464e-06 | 1e-05
291.73 | 0.37 | 0.46693 | F | -0.004462 | -0.006377 | 0.006377 | -0.21063 |  | 0.000743 | 2.5464e-06 | 1e-05
291.74 | 0.37 | 0.46684 | F | -0.004462 | 0.006374 | -0.006375 | 0.21676 |  | 0.000744 | 2.5464e-06 | 1e-05
291.73 | 0.57 | 0.28684 | D | -0.004462 | 0.006374 | -0.006375 | 0.055267 |  | 0.000602 | 2.5464e-06 | 1e-05
291.73 | 0.57 | 0.28761 | D | -0.004462 | -0.006377 | 0.006377 | -0.054887 |  | 0.000605 | 2.5464e-06 | 1e-05
291.73 | 0.57 | 0.28823 | D | -0.004462 | 0.005736 | -0.005737 | 0.049571 |  | 0.000602 | 2.5464e-06 | 1e-05
291.73 | 0.57 | 0.28553 | D | -0.004462 | -0.005739 | 0.005739 | -0.049455 |  | 0.000604 | 2.5464e-06 | 1e-05
291.73 | 0.57 | 0.28617 | D | -0.004462 | 0.005099 | -0.0051 | 0.044278 |  | 0.000602 | 2.5464e-06 | 1e-05
291.73 | 0.57 | 0.28685 | D | -0.004462 | -0.005102 | 0.005102 | -0.043964 |  | 0.000604 | 2.5464e-06 | 1e-05
291.73 | 0.57 | 0.28435 | D | -0.004462 | 0.004461 | -0.004462 | 0.038566 |  | 0.000602 | 2.5464e-06 | 1e-05
291.74 | 0.57 | 0.28766 | D | -0.004462 | -0.004464 | 0.004463 | -0.038343 |  | 0.000605 | 2.5464e-06 | 1e-05
291.74 | 0.57 | 0.28674 | D | -0.004462 | 0.003824 | -0.003825 | 0.033198 |  | 0.000603 | 2.5464e-06 | 1e-05
291.73 | 0.57 | 0.28701 | D | -0.004462 | -0.003827 | 0.003826 | -0.032963 |  | 0.000604 | 2.5464e-06 | 1e-05
291.73 | 0.57 | 0.28657 | D | -0.004462 | 0.003186 | -0.003187 | 0.027701 |  | 0.000602 | 2.5464e-06 | 1e-05
291.74 | 0.57 | 0.28576 | D | -0.004462 | -0.003188 | 0.003188 | -0.027282 |  | 0.000604 | 2.5464e-06 | 1e-05
291.73 | 0.57 | 0.28595 | D | -0.004462 | 0.002549 | -0.002549 | 0.022231 |  | 0.000602 | 2.5464e-06 | 1e-05
291.73 | 0.57 | 0.28635 | D | -0.004462 | -0.002552 | 0.002551 | -0.021963 |  | 0.000604 | 2.5464e-06 | 1e-05
291.73 | 0.57 | 0.28556 | D | -0.004462 | 0.001911 | -0.001912 | 0.016545 |  | 0.000603 | 2.5464e-06 | 1e-05
291.73 | 0.57 | 0.28616 | D | -0.004462 | -0.001914 | 0.001913 | -0.016251 |  | 0.000604 | 2.5464e-06 | 1e-05
291.74 | 0.57 | 0.28766 | D | -0.004462 | 0.001274 | -0.001274 | 0.011203 |  | 0.000603 | 2.5464e-06 | 1e-05
291.73 | 0.57 | 0.28553 | D | -0.004462 | -0.001276 | 0.001276 | -0.010953 |  | 0.000604 | 2.5464e-06 | 1e-05
291.74 | 0.57 | 0.28773 | D | -0.004462 | 0.000637 | -0.000637 | 0.00561 |  | 0.000603 | 2.5464e-06 | 1e-05
291.73 | 0.57 | 0.28714 | D | -0.004462 | -0.000637 | 0.000637 | -0.005257 |  | 0.000603 | 2.5464e-06 | 1e-05
291.74 | 0.57 | 0.28653 | D | -0.004462 | -0.000637 | 0.000637 | -0.005238 |  | 0.000604 | 2.5464e-06 | 1e-05
291.73 | 0.57 | 0.28657 | D | -0.004462 | 0.000637 | -0.000637 | 0.005756 |  | 0.000603 | 2.5464e-06 | 1e-05
291.74 | 0.57 | 0.28554 | D | -0.004462 | -0.001276 | 0.001276 | -0.010949 |  | 0.000603 | 2.5464e-06 | 1e-05
291.73 | 0.57 | 0.28768 | D | -0.004462 | 0.001274 | -0.001274 | 0.011113 |  | 0.000603 | 2.5464e-06 | 1e-05
291.74 | 0.57 | 0.28565 | D | -0.004462 | -0.001914 | 0.001914 | -0.016258 |  | 0.000606 | 2.5464e-06 | 1e-05
291.74 | 0.57 | 0.28713 | D | -0.004462 | 0.001911 | -0.001911 | 0.01655 |  | 0.000603 | 2.5464e-06 | 1e-05
291.735 | 0.57 | 0.28612 | D | -0.004462 | -0.002552 | 0.002552 | -0.021965 |  | 0.000604 | 2.5464e-06 | 1e-05
291.74 | 0.57 | 0.2858 | D | -0.004462 | 0.002549 | -0.002549 | 0.022034 |  | 0.000604 | 2.5464e-06 | 1e-05
291.74 | 0.57 | 0.2867 | D | -0.004462 | -0.003189 | 0.003188 | -0.02738 |  | 0.000605 | 2.5464e-06 | 1e-05
291.73 | 0.57 | 0.28757 | D | -0.004462 | 0.003186 | -0.003187 | 0.027649 |  | 0.000568 | 2.5464e-06 | 1e-05
291.74 | 0.57 | 0.28732 | D | -0.004462 | -0.003827 | 0.003827 | -0.032766 |  | 0.000223 | 2.5464e-06 | 1e-05
291.735 | 0.57 | 0.28772 | D | -0.004462 | 0.003824 | -0.003824 | 0.033186 |  | 0.000192 | 2.5464e-06 | 1e-05
291.745 | 0.57 | 0.28633 | D | -0.004462 | -0.004464 | 0.004464 | -0.038404 |  | 0.000142 | 2.5464e-06 | 1e-05
291.74 | 0.57 | 0.28769 | D | -0.004462 | 0.004461 | -0.004462 | 0.038572 |  | 0.000197 | 2.5464e-06 | 1e-05
291.74 | 0.57 | 0.28572 | D | -0.004462 | -0.005102 | 0.005102 | -0.043827 |  | 0.001097 | 2.5464e-06 | 1e-05
291.74 | 0.57 | 0.28676 | D | -0.004462 | 0.005099 | -0.0051 | 0.044232 |  | 0.000218 | 2.5464e-06 | 1e-05
291.745 | 0.57 | 0.2856 | D | -0.004462 | -0.005739 | 0.005739 | -0.049431 |  | 0.001185 | 2.5464e-06 | 1e-05
291.74 | 0.57 | 0.28683 | D | -0.004462 | 0.005736 | -0.005737 | 0.049647 |  | 0.000782 | 2.5464e-06 | 1e-05
291.74 | 0.57 | 0.28713 | D | -0.004462 | -0.006377 | 0.006377 | -0.054817 |  | 0.000614 | 2.5464e-06 | 1e-05
291.74 | 0.57 | 0.28686 | D | -0.004462 | 0.006374 | -0.006375 | 0.055233 |  | 0.000481 | 2.5464e-06 | 1e-05
291.75 | 0.57 | 0.28474 | F | -0.004462 | 0.006374 | -0.006375 | 0.21727 |  | 0.000729 | 2.5464e-06 | 1e-05
291.74 | 0.57 | 0.28471 | F | -0.004462 | -0.006377 | 0.006377 | -0.20613 |  | 0.000731 | 2.5464e-06 | 1e-05
291.745 | 0.57 | 0.2869 | F | -0.004462 | 0.005736 | -0.005737 | 0.17612 |  | 0.000729 | 2.5464e-06 | 1e-05
291.75 | 0.57 | 0.28852 | F | -0.004462 | -0.005739 | 0.005739 | -0.20515 |  | 0.000732 | 2.5464e-06 | 1e-05
291.76 | 0.57 | 0.28643 | F | -0.004462 | 0.005099 | -0.0051 | 0.27421 |  | 0.000729 | 2.5464e-06 | 1e-05
291.75 | 0.57 | 0.28828 | F | -0.004462 | -0.005102 | 0.005102 | -0.15875 |  | 0.000732 | 2.5464e-06 | 1e-05
291.75 | 0.57 | 0.28633 | F | -0.004462 | 0.004461 | -0.004462 | 0.13404 |  | 0.00073 | 2.5464e-06 | 1e-05
291.75 | 0.57 | 0.28638 | F | -0.004462 | -0.004464 | 0.004463 | -0.19203 |  | 0.000732 | 2.5464e-06 | 1e-05
291.75 | 0.57 | 0.28577 | F | -0.004462 | 0.003824 | -0.003825 | 0.12356 |  | 0.000729 | 2.5464e-06 | 1e-05
291.75 | 0.57 | 0.2856 | F | -0.004462 | -0.003827 | 0.003827 | -0.12423 |  | 0.000731 | 2.5464e-06 | 1e-05
291.75 | 0.57 | 0.28582 | F | -0.004462 | 0.003186 | -0.003187 | 0.12242 |  | 0.00073 | 2.5464e-06 | 1e-05
291.75 | 0.57 | 0.28897 | F | -0.004462 | -0.003189 | 0.003188 | -0.23107 |  | 0.000731 | 2.5464e-06 | 1e-05
291.75 | 0.57 | 0.28636 | F | -0.004462 | 0.002549 | -0.002549 | 0.089718 |  | 0.000729 | 2.5464e-06 | 1e-05
291.75 | 0.57 | 0.28577 | F | -0.004462 | -0.002552 | 0.002551 | -0.094891 |  | 0.00073 | 2.5464e-06 | 1e-05
291.755 | 0.57 | 0.28709 | F | -0.004462 | 0.001911 | -0.001911 | 0.091439 |  | 0.00073 | 2.5464e-06 | 1e-05
291.75 | 0.57 | 0.28711 | F | -0.004462 | -0.001914 | 0.001913 | -0.17025 |  | 0.000731 | 2.5464e-06 | 1e-05
291.755 | 0.57 | 0.28587 | F | -0.004462 | 0.001274 | -0.001274 | 0.052595 |  | 0.000729 | 2.5464e-06 | 1e-05
291.75 | 0.57 | 0.2867 | F | -0.004462 | -0.001277 | 0.001276 | -0.052336 |  | 0.00073 | 2.5464e-06 | 1e-05
291.755 | 0.57 | 0.28496 | F | -0.004462 | 0.000637 | -0.000637 | 0.067629 |  | 0.00073 | 2.5464e-06 | 1e-05
291.75 | 0.57 | 0.28557 | F | -0.004462 | -0.000637 | 0.000637 | -0.024727 |  | 0.00073 | 2.5464e-06 | 1e-05
291.75 | 0.57 | 0.28639 | F | -0.004462 | -0.000637 | 0.000637 | -0.024751 |  | 0.00073 | 2.5464e-06 | 1e-05
291.75 | 0.57 | 0.28822 | F | -0.004462 | 0.000637 | -0.000637 | 0.020665 |  | 0.000731 | 2.5464e-06 | 1e-05
291.75 | 0.57 | 0.28656 | F | -0.004462 | -0.001277 | 0.001276 | -0.13941 |  | 0.00073 | 2.5464e-06 | 1e-05
291.75 | 0.57 | 0.28569 | F | -0.004462 | 0.001274 | -0.001274 | 0.038022 |  | 0.00073 | 2.5464e-06 | 1e-05
291.745 | 0.57 | 0.28504 | F | -0.004462 | -0.001914 | 0.001913 | -0.22888 |  | 0.00073 | 2.5464e-06 | 1e-05
291.75 | 0.57 | 0.28574 | F | -0.004462 | 0.001911 | -0.001911 | 0.060956 |  | 0.000729 | 2.5464e-06 | 1e-05
291.75 | 0.57 | 0.28759 | F | -0.004462 | -0.002552 | 0.002552 | -0.11245 |  | 0.000731 | 2.5464e-06 | 1e-05
291.75 | 0.57 | 0.2855 | F | -0.004462 | 0.002549 | -0.002549 | 0.079936 |  | 0.000729 | 2.5464e-06 | 1e-05
291.76 | 0.57 | 0.28731 | F | -0.004462 | -0.003189 | 0.003188 | -0.21586 |  | 0.00073 | 2.5464e-06 | 1e-05
291.76 | 0.57 | 0.28684 | F | -0.004462 | 0.003186 | -0.003186 | 0.12486 |  | 0.00073 | 2.5464e-06 | 1e-05
291.75 | 0.57 | 0.28767 | F | -0.004462 | -0.003827 | 0.003826 | -0.26011 |  | 0.00073 | 2.5464e-06 | 1e-05
291.76 | 0.57 | 0.28575 | F | -0.004462 | 0.003824 | -0.003825 | 0.13378 |  | 0.000729 | 2.5464e-06 | 1e-05
291.75 | 0.57 | 0.28787 | F | -0.004462 | -0.004464 | 0.004464 | -0.16338 |  | 0.00073 | 2.5464e-06 | 1e-05
291.76 | 0.57 | 0.28763 | F | -0.004462 | 0.004461 | -0.004462 | 0.21723 |  | 0.000729 | 2.5464e-06 | 1e-05
291.76 | 0.57 | 0.2855 | F | -0.004462 | -0.005102 | 0.005102 | -0.18712 |  | 0.00073 | 2.5464e-06 | 1e-05
291.76 | 0.57 | 0.2876 | F | -0.004462 | 0.005099 | -0.0051 | 0.2235 |  | 0.000729 | 2.5464e-06 | 1e-05
291.77 | 0.57 | 0.2863 | F | -0.004462 | -0.005739 | 0.005738 | -0.28986 |  | 0.000732 | 2.5464e-06 | 1e-05
291.76 | 0.57 | 0.2855 | F | -0.004462 | 0.005736 | -0.005737 | 0.1776 |  | 0.000728 | 2.5464e-06 | 1e-05
291.76 | 0.57 | 0.28564 | F | -0.004462 | -0.006377 | 0.006377 | -0.20086 |  | 0.000731 | 2.5464e-06 | 1e-05
291.76 | 0.57 | 0.28677 | F | -0.004462 | 0.006374 | -0.006375 | 0.21655 |  | 0.000728 | 2.5464e-06 | 1e-05